## Φύλλο1
No | Ah | I_charge | C-Rate | I_discharge | C-Rate | Mode | Pulse (min) | Rest (min) | Ratio | Step_SOC | Pulses_Est | Pulses | Duration_Est | Duration | Ah_meas | Wh_meas
E22_1* | 8 | 8 | 1 | 8 | 1 | CC | - | - | - | - | - | - | 1h | 59m08s | 7.887 | 29.979 | *Επιλέχθηκαν οι Ε22 και Ε23 για τα πειράματα
E23_1* | 8 | 8 | 1 | 8 | 1 | CC | - | - | - | - | - | - | 1h | 1h0m36s | 8.081 | 30.762
E24_1 | 8 | 8 | 1 | 8 | 1 | CC | - | - | - | - | - | - | 1h | 59m12s | 7.896 | 30.028
E22_2 | 8 | 8 | 1 | 16 | 2 | CC | - | - | - | - | - | - | 30m | 29m8s | 7.773 | 29.282 | Ξεκινήσαμε να κάνουμε το πείραμα εκφόρτισης με 2C και ανέβηκε θερμοκρασία μέχρι 52 βαθμούς στο κόκκινο κροκοδειλάκι. Επίσης, το φορτίο τραβούσε ρεύμα 16,2-16.3 Α .
E23_2 | 8 | 8 | 1 | 16 | 2 | CC | - | - | - | - | - | - | 30m | 29m56s | 7.985 | 30.186
E22_3 | 8 | 8 | 1 | 24 | 3 | CC | - | - | - | - | - | - | 19,8m | 18,7m | 7.475 | 27.96 | *Ταρχ=27 | Tτελ=50
E23_3 | 8 | 8 | 1 | 24 | 3 | CC | - | - | - | - | - | - | 19,8m | 19,58m | 7.833 | 29.34 | *Ταρχ=30 | Tτελ=55
E22_4 | 8 | 8 | 1 | 8 | 1 | Pulses | 1.5 | 10.5 | 0.125 | 0.025 | 40 |  | 8 | 8.25 | 7.886 | 29.96 |  |  |  | Ah | Idis | Ratio | StepSOC | Pulse | Rest
E23_4 | 8 | 4 | 0.5 | 8 | 1 | Pulses | 1.5 | 10.5 | 0.125 | 0.025 | 40 |  | 8 | 8.27 | 7.973 | 30.36 |  |  |  | 8 | 80 | 0.125 | 0.025 | 0.15 | 1.05
E22_5 | 8 | 4 | 0.5 | 16 | 2 | Pulses | 0.75 | 5.25 | 0.125 | 0.025 | 40 |  | 4 | 3.89 | 7.566 | 28.5 | **
E23_5 | 8 | 8 | 1 | 16 | 2 | Pulses | 0.75 | 5.25 | 0.125 | 0.025 | 40 |  | 4 | 4.1 | 7.878 | 29.72
E22_6 | 8 | 4 | 0.5 | 24 | 3 | Pulses | 0.5 | 3.5 | 0.125 | 0.025 | 40 |  | 2.666667 | 2.62 | 7.567 | 28.35 | *3 φορές φόρτιση με 4Α
E23_6 | 8 | 8 | 1 | 24 | 3 | Pulses | 0.5 | 3.5 | 0.125 | 0.025 | 40 |  | 2.666667 | 2.71 | 7.759 | 29.09
E22_7 | 8 | 4 | 0.5 | 32 | 4 | Pulses | 0.375 | 2.625 | 0.125 | 0.025 | 40 |  | 2 | 1.96 | 7.508 | 27.91
E23_7 | 8 | 4 | 0.5 | 32 | 4 | Pulses | 0.375 | 2.625 | 0.125 | 0.025 | 40 |  | 2 | 2 | 7.747 | 28.8
E22_8 | 8 | 4 | 0.5 | 40 | 5 | Pulses | 0.3 | 2.1 | 0.125 | 0.025 | 40 |  | 1.6 | 1.49 | 7.128 | 26.21
E23_8 | 8 | 4 | 0.5 | 40 | 5 | Pulses | 0.3 | 2.1 | 0.125 | 0.025 | 40 |  | 1.6 | 1.57 | 7.559 | 28.04
E22_9 | 8 | 4 | 0.5 | 48 | 6 | Pulses | 0.25 | 1.75 | 0.125 | 0.025 | 40 |  | 1.333333 | 1.25 | 7.14 | 26.22
E23_9 | 8 | 4 | 0.5 | 48 | 6 | Pulses | 0.25 | 1.75 | 0.125 | 0.025 | 40 |  | 1.333333 | 1.32 | 7.535 | 27.76
E22_10 | 8 | 4 | 0.5 | 56 | 7 | Pulses | 0.2142857 | 1.5 | 0.125 | 0.025 | 40 |  | 1.142857 | 1.07 | 7.135 | 26.13
E23_10 | 8 | 4 | 0.5 | 56 | 7 | Pulses | 0.2142857 | 1.5 | 0.125 | 0.025 | 40 |  | 1.142857 | 1.19 | 7.394 | 27.2
E22_11 | 8 | 4 | 0.5 | 64 | 8 | Pulses | 0.2083333 | 1.458333 | 0.125 | 0.02777778 | 36 |  | 1 |  | 7.019 | 25.48
E23_11 | 8 | 4 | 0.5 | 64 | 8 | Pulses | 0.2083333 | 1.458333 | 0.125 | 0.02777778 | 36 |  | 1 | 0.96 | 7.309 | 26.72
E22_12 | 8 | 4 | 0.5 | 72 | 9 | Pulses | 0.2083333 | 1.458333 | 0.125 | 0.03125 | 32 |  | 0.8888889 | 0.85 | 7.146 | 25.88
E23_12 | 8 | 4 | 0.5 | 72 | 9 | Pulses | 0.2083333 | 1.458333 | 0.125 | 0.03125 | 32 |  | 0.8888889 | 0.877 | 7.389 | 26.85
E22_13 | 8 | 4 | 0.5 | 80 | 10 | Pulses | 0.2083333 | 1.458333 | 0.125 | 0.03472222 | 28.8 |  | 0.8 | 0.73 | 6.881 | 24.77
E23_13 | 8 | 4 | 0.5 | 80 | 10 | Pulses | 0.2083333 | 1.458333 | 0.125 | 0.03472222 | 28.8 |  | 0.8 | 0.79 | 7.209 | 26.09
E22_14 | 8 | 4 | 0.5 | 88 | 11 | Pulses | 0.2083333 | 1.458333 | 0.125 | 0.03819444 | 26.18182 |  | 0.7272727 |  | 6.911 | 24.77
E23_14 | 8 | 4 | 0.5 | 88 | 11 | Pulses | 0.2083333 | 1.458333 | 0.125 | 0.03819444 | 26.18182 |  | 0.7272727 |  | 7.237 | 26.05
E22_15 | 8 | 4 | 0.5 | 96 | 12 | Pulses | 0.2083333 | 1.458333 | 0.125 | 0.04166667 | 24 |  | 0.6666667 |  | 6.886 | 24.52
E23_15 | 8 | 4 | 0.5 | 96 | 12 | Pulses | 0.2083333 | 1.458333 | 0.125 | 0.04166667 | 24 |  | 0.6666667 |  | 6.968 | 24.92
E22_16 | 8 | 4 | 0.5 | 104 | 13 | Pulses | 0.2083333 | 1.458333 | 0.125 | 0.04513889 | 22.15385 |  | 0.6153846 |  | 6.76 | 23.94
E23_16 | 8 | 4 | 0.5 | 104 | 13 | Pulses | 0.2083333 | 1.458333 | 0.125 | 0.04513889 | 22.15385 |  | 0.6153846 |  | 7.18 | 25.66
E22_17 | 8 | 4 | 0.5 | 112 | 14 | Pulses | 0.2083333 | 1.458333 | 0.125 | 0.04861111 | 20.57143 |  | 0.5714286 |  | 6.567 | 23.1
E23_17 | 8 | 4 | 0.5 | 112 | 14 | Pulses | 0.2083333 | 1.458333 | 0.125 | 0.04861111 | 20.57143 |  | 0.5714286 |  | 6.962 | 24.65
E22 | A | Vinitial | Ah | Wh | [9 empty] | E23 | A | Vinitial | Ah | Wh
1C | 8 | 4.1923 | 7.886 | 29.96 | [9 empty] | 1C | 8 | 4.194 | 7.973 | 30.36
2C | 16 | 4.1904 | 7.566 | 28.5 | [9 empty] | 2C | 16 | 4.1912 | 7.878 | 29.72
3C | 24 | 4.1953 | 7.567 | 28.35 | [9 empty] | 3C | 24 | 4.1931 | 7.759 | 29.09
4C | 32 | 4.1878 | 7.508 | 27.91 | [9 empty] | 4C | 32 | 4.1958 | 7.747 | 28.8
5C | 40 | 4.1667 | 7.128 | 26.21 | [9 empty] | 5C | 40 | 4.1857 | 7.559 | 28.04
6C | 48 | 4.1793 | 7.14 | 26.22 | [9 empty] | 6C | 48 | 4.1945 | 7.535 | 27.76
7C | 56 | 4.171 | 7.135 | 26.13 | [9 empty] | 7C | 56 | 4.1811 | 7.394 | 27.2
8C | 64 | 4.164 | 7.019 | 25.48 | [9 empty] | 8C | 64 | 4.1763 | 7.309 | 26.72
9C | 72 | 4.1886 | 7.146 | 25.88 | [9 empty] | 9C | 72 | 4.1817 | 7.389 | 26.85
10C | 80 | 4.1718 | 6.881 | 24.77 | [9 empty] | 10C | 80 | 4.1772 | 7.209 | 26.09
11C | 88 | 4.167 | 6.911 | 24.77 | [9 empty] | 11C | 88 | 4.1783 | 7.237 | 26.05
12C | 96 | 4.1837 | 6.886 | 24.52 | [9 empty] | 12C | 96 | 4.1679 | 6.968 | 24.92
13C | 104 | 4.189 | 6.76 | 23.94 | Μετά την εκφόρτιση και χαλάρωση, εκφόρτιση με 8Α (1C) μέχρι 3V. Ah=0,83 Wh=2,886 | [8 empty] | 13C | 104 | 4.197 | 7.18 | 25.66 | Μετά την εκφόρτιση και χαλάρωση, εκφόρτιση με 1Α (0,125C) μέχρι 3V. Έδωσε 0,8Ah και 2,8Wh.
14C | 112 | 4.176 | 6.567 | 23.1 | [9 empty] | 14C | 112 | 4.181 | 6.962 | 24.65