## Φύλλο1
No | Ah | Vinitial (b.c) | Icharge | Vinitial (a.c) | Time@rest | Vinitial (b.d) | R0 | Idischarge | C-Rate | Mode | Pulse_s (sec) | Pulse_b (sec) | Ttotal (sec) | Step_SOC (%) | Duration_est | Ah_meas | Wh_meas | V (a.20min) | Wh@1C
444_1 | 7 | 3.81 | 4 | 4.211 | 1h35min | 4.204 | 1,28-1,3 | 7 | 1 | CC | - | - | - | - | 1h | 7.423 | 28.31 | - | -
441_1 | 7 | 3.8 | 3.5 | 4.212 |  | 4.203 | 1,3-1,31 | 7 | 1 | CC | - | - | - | - | 1h | 7.407 | 28.24 | - | - |  | No | R0initial
449_1 | 7 | 3.8 | 3.5 |  |  | 4.203 | 1.31 | 7 | 1 | CC | - | - | - | - | 1h | 7.425 | 28.3 | - | - |  | 441 | 1,3-1,31
453_1 | 7 | 3.8 | 3.5 |  |  | 4.203 | 1,28-1,29 | 7 | 1 | CC | - | - | - | - | 1h | 7.434 | 28.33 | - | - |  | 444 | 1,28-1,3
444_2 | 7 | 3.34 | 3.5 | 4.212 | 2d | 4.201 | 1,262-1,272 | 7 | 1 | Pulses | 95 | 190 | 500 | 2.5-5 | 3,33h | 7.447 | 28.42 | 3.206 | - |  | 449 | 1.31
441_2* | 7 | 3.34 | 3.5 |  |  | 4.196 | 1.28 | 7 | 1 | Pulses | 95 | 190 | 500 | 2.5-5 | 3,33h | 7.352 | 28.04 | 3.23 | - |  | 453 | 1,28-1,29
449_2 | 7 | 3.34 | 3.5 | 4.16 | 1d | 4.147 | 1.28 | endurance fsg40kW142s | - | - | - | - | - | - | - | 6,54-7,013 | 24,55-26,17 | - | - | **
453_2 | 7 | 3.34 | 3.5 |  |  | 4.149 | 1,27-1,28 | endurance fsg40kW142s | - | - | - | - | - | - | - | 7.034 | 26.25 | - | - | **Όχι χρονος για endurance αλλα περισσοτερος
444_3 | 7 | 3.28 | 3.5 |  |  | 4.2 |  | 21 | 3 | Pulses | 30 | 60 | 360 | 2.5-5 | 2,6h | 7.443 | 28.01 | 3.25 | 0.1127
441_3 | 7 | 3.35 | 3.5 |  |  | 4.195 |  | 21 | 3 | Pulses | 30 | 60 | 360 | 2.5-6 | 2,6h | 7.382 | 27.75 | 3.2264 | 0.1111 |  |  |  | 441+444 | Pulses
449_3 | 7 |  | 3.5 | 4.159 |  | 4.146 |  | endurance fsg40kW142s | - | - | - | - | - | - | - | 5,94-7 | 22,4-26,11 | - | - | 40-43Celcius(a.e.) --46 |  |  | 449+453 | Endurance
453_3 | 7 |  | 3.5 |  |  | 4.147 |  | endurance fsg40kW142s | - | - | - | - | - | - | - | 5,94-7 | 22,4-26,16 | - | - | 40-43Celcius(a.e.) --46
444_4 | 7 |  | 3.5 |  |  | 4.21 |  | 35 | 5 | Pulses | 18 | - | 320 | 2.5 | 3,55h | 7.474 | 27.9 | 3.315 | 0.1831
441_4 | 7 |  | 3.5 |  |  | 4.2 |  | 35 | 5 | Pulses | 18 | - | 320 | 2.5 | 3,55h | 7.412 | 27.64 | 3.3 | 0.1463
449_4 | 7 |  | 3.5 |  |  | 4.147 |  | endurance fsg40kW142s | - | - | - | - | - | - | - | 5,94-7 | 22,4-26,12 | - | -
453_4 | 7 |  | 3.5 |  |  | 4.149 |  | endurance fsg40kW142s | - | - | - | - | - | - | - | 5,94-7 | 22,4-26,22 | - | -
444_5 | 7 |  | 3.5 |  |  | 4.203 |  | 49 | 7 | Pulses | 13 | - | 320 | 2.5 | 3,7h | 7.454 | 27.52 | 3.3 | 0.1576
441_5 | 7 |  | 3.5 |  |  | 4.208 |  | 49 | 7 | Pulses | 13 | - | 320 | 2.5 | 3,7h | 7.442 | 27.45 | 3.3 | 0.1677
449_5 | 7 |  | 3.5 |  |  | 4.147 |  | endurance fsg40kW142s | - | - | - | - | - | - | - | 5,94-6,979 | 22,4-26,04 | - | -
453_5 | 7 |  | 3.5 |  |  | 4.147 |  | endurance fsg40kW142s | - | - | - | - | - | - | - | 5,94-7 | 22,4-26,19 | - | -
444_6 | 7 |  | 3.5 |  |  | 4.209 |  | 56 | 8 | Pulses | 13 | - | 320 | 2.77 | 3,5h | 7.396 | 27.17 | 3.42 | 0.353 | *το κανω δευτερη φορα γιατι δεν ετρεχε ο αλγοριθμος με 12sec παλμι
441_6 | 7 |  | 3.5 |  |  | 4.194 |  | 56 | 8 | Pulses | 13 | - | 320 | 2.77 | 3,5h | 7.32 | 26.86 | 3.35 | 0.22
449_6 | 7 |  | 3.5 |  |  | 4.145 |  | endurance fsg40kW142s | - | - | - | - | - | - | - | 5,94-6,96 | 22,39-25,99 | - | -
453_6 | 7 |  | 3.5 |  |  | 4.146 |  | endurance fsg40kW142s | - | - | - | - | - | - | - | 5,94-7 | 22,39-26,11 | - | -
444_7 | 7 |  | 3.5 |  |  | 4.2 | 1.34 | 63 | 9 | Pulses | 13 | - | 320 | 3.12 | 2,85h | 7.346 | 26.81 | 3.38 | 0.28
441_7 | 7 |  | 3.5 |  |  | 4.202 |  | 63 | 9 | Pulses | 13 | - | 320 | 3.12 | 2,85h | 7.241 | 26.46 | 3.49 | 0.58
449_7 | 7 |  | 3.5 |  |  | 4.145 |  | endurance fsg40kW142s | - | - | - | - | - | - | - | 5,94-6,956 | 22,39-25,95 | - | -
453_7 | 7 |  | 3.5 |  |  | 4.15 |  | endurance fsg40kW142s | - | - | - | - | - | - | - | 7 | 26.25 | - | -
444_8 | 7 |  | 3.5 |  |  | 4.196 |  | 14 | 2 | Pulses | 47.57 | - | 350 | 2.5 | 3,9h | 7.331 | 27.76 | - | -
441_8 | 7 |  | 3.5 |  |  | 4.2 |  | 14 | 2 | Pulses | 47.57 | - | 350 | 2.5 | 3,9h | 7.354 | 27.86 | - | -
449_8 | 7 |  | 3.5 |  |  | 4.143 |  | endurance fsg40kW142s | - | - | - | - | - | - | - | 5,94-6,93 | 22,38-25,85 | - | -
453_8 | 7 |  | 3.5 |  |  | 4.199 |  | endurance fsg40kW142s | - | - | - | - | - | - | - | 5,94-7,4 | 22,6-27,85 | - | -
444_9 | 7 |  | 3.5 |  |  | 4.2 |  | 28 | 4 | Pulses | 23.465 | - | 325 | 2.5 | 3,6h | 7.355 | 27.52 | 3.35 | 0.2
441_9 | 7 |  | 3.5 |  |  | 4.198 | 1.38 | 28 | 4 | Pulses | 23.465 | - | 325 | 2.5 | 3,6h | 7.348 | 27.48 | 3.35 | 0.2
449_9 | 7 |  | 3.5 |  |  | 4.146 |  | endurance fsg40kW142s | - | - | - | - | - | - | - | 5,94-6,937 | 22,38-25,87 | - | -
453_9 | 7 |  | 3.5 |  |  | 4.146 | 1.28 | endurance fsg40kW142s | - | - | - | - | - | - | - | 5,94-6,996 | 22,4-26,13 | - | -
444_10 | 7 |  | 3.5 |  |  | 4.194 |  | 42 | 6 | Pulses | 15.68 | - | 320 | 2.5 | 3.55 | 7.226 | 26.73 | 3.45 | 0.38
441_10 | 7 |  | 3.5 |  |  | 4.197 |  | 42 | 6 | Pulses | 15.68 | - | 320 | 2.5 | 3.55 | 7.243 | 26.8 | 3.47 | 0.45
449_10 | 7 |  | 3.5 |  |  | 4.143 | 1.32 | endurance fsg40kW142s | - | - | - | - | - | - | - | 5,94-6,9 | 22,37-25,73 | - | -
453_10 | 7 |  | 3.5 |  |  | 4.144 |  | endurance fsg40kW142s | - | - | - | - | - | - | - | 5,94-6,963 | 22,4-25,99 | - | -
444_11 | 7 |  | 3.5 |  |  |  |  | 70 | 10 | Pulses | 13 | - | 320 | 3.47 | 2,56h | 7.216 | 25.63 | 3.5 | 0.552
441_11 | 7 |  | 3.5 |  |  | 4.196 |  | 70 | 10 | Pulses | 13 | - | 320 | 3.47 | 2,56h | 7.19 | 26.05 | 3.47 | 0.47
449_11 | 7 |  | 3.5 |  |  | 4.14 |  | endurance fsg40kW142s | - | - | - | - | - | - | - | 5,94-6,855 | 22,35-25,55 | - | -
453_11 | 7 |  | 3.5 |  |  | 4.15 |  | endurance fsg40kW142s | - | - | - | - | - | - | - | 5,94-6,98 | 22,4-26,07 | - | -
444_12 | 7 |  | 3.5 |  |  | 4.2 |  | 7 | 1 | CC | - | - | - | - | 1h | 7.276 | 27.71 | - | -
441_12 | 7 |  | 3.5 |  |  | 4.192 |  | 7 | 1 | CC | - | - | - | - | 1h |  |  | - | - | FALSE
449_12 | 7 |  | 3.5 |  |  | 4.204 |  | 7 | 1 | CC | - | - | - | - | 1h | 7.315 | 27.87 | - | -
453_12 | 7 |  | 3.5 |  |  | 4.203 |  | 7 | 1 | CC | - | - | - | - | 1h | 7.394 | 28.19 | - | -
444_13 | 7 |  | 3.5 |  |  | 4.195 | 1.44 | 77 | 11 | Pulses | 13 |  | 320 | 3.86 | 2,3h | 7.107 | 25.54 | 3.53 | 0.671
441_13 | 7 |  | 3.5 | [7 empty] | - | - | - | -
449_13 | 7 |  | 3.5 |  |  | 4.14 |  | endurance fsg70kW142s |  |  | - | - | - | - | - | 6,45-6,855 | 24-25,36 | - | - | 46Celcius(a.e)
453_13 | 7 |  | 3.5 |  |  | 4.142 |  | endurance fsg70kW142s |  |  | - | - | - | - | - | 6,45-6,915 | 24-25,63 | - | -
444_14 | 7 |  | 3.5 |  |  | 4.201 | 1,48-1,5-1,43 | 84 | 12 | Pulses | 13 | - | 320 | 4.27 | 2,08h | 7.139 | 25.64
441_14 | 7 |  | 3.5 | [7 empty] | - | - | - | -
449_14 | 7 |  | 3.5 |  |  | 4.14 |  | endurance fsg40kW142s |  |  | - | - | - | - | - | 5,94-6,78 | 22,35-25,28 | - | -
453_14 | 7 |  | 3.5 |  |  | 4.143 |  | endurance fsg40kW142s |  |  | - | - | - | - | - | 5,94-6,934 | 22,4-25,88 | - | -
444_15 | 7 |  | 3.5 |  |  | 4.19 |  | 91 | 13 | Pulses | 13 |  | 320 | 4.63 | 1,92h | 6.826 | 24.29 | 3.65 | 1.22
441_15 | 7 |  | 3.5 | [7 empty] | - | - | - | -
449_15 | 7 |  | 3.5 |  |  | 4.136 |  | endurance fsg40kW142s |  |  | - | - | - | - | - | 5,94-6,753 | 22,34-25,16 | - | -
453_15 | 7 |  | 3.5 |  |  | 4.142 |  | endurance fsg40kW142s |  |  | - | - | - | - | - | 5,94-6,9 | 22,35-25,71 | - | -
444_16 | 7 |  | 3.5 |  |  | 4.203 | 1,54-1,52 | 98 | 14 | Pulses | 13 | - | 320 | 5.06 | 1,76h | 6.68 | 23.75 | 3.69 | 1.82
441_16 | 7 |  | 3.5 | [7 empty] | - | - | - | -
449_16 | 7 |  | 3.5 |  |  | 4.154 |  | endurance fsg40kW142s |  |  | - | - | - | - | - | 5,94-6,898 | 22,33-25,67 | - | -
453_16 | 7 |  | 3.5 |  |  | 4.142 |  | endurance fsg40kW142s |  |  | - | - | - | - | - | 5,94-6,916 | 22,37-25,79 | - | -
444_17 | 7 |  | 3.5 |  |  | 4.195 |  | 7 |  | CC | - | - | - | - |  | 7.021 | 26.7 |  |  | R0=1.4 at 3.77V 26.5°C | R0=1.5 at 4.208 and 26.5°C initial after charge | R0=1.56 at 4.186V and 24.5°C next morning | R0=1.51 at 4.186V and 26°C
441_17 | 7 |  | 3.5 | [7 empty] | - | - | - | -
449_17 | 7 |  | 3.5 |  |  | 4.123 | 1.4 | endurance fsg70kW142s |  |  | - | - | - | - | - | 6,45-6,651 | 23,88-24,54 | - | - | 26-48
453_17 | 7 |  | 3.5 |  |  | 4.2 | 1.35 | endurance fsg40kW142s |  |  | - | - | - | - | - | 5,94-7,325 | 22,5-27,48 | - | -
444_18 | 7 |  | 3.5 | [7 empty] | - | - | - | -
441_18 | 7 |  | 3.5 | [7 empty] | - | - | - | -
449_18 | 7 |  | 3.5 |  |  | 4.135 |  | endurance fsg40kW142s |  |  | - | - | - | - | - | 5,94-6,643 | 22,3-24,73 | - | -
453_18 | 7 |  | 3.5 |  |  | 4.133 | 1.34 | endurance fsg70kW142s |  |  | - | - | - | - | - | 6,45-6,803 | 23,98-25,16 | - | -
444_19 | 7 |  | 3.5 | [7 empty] | - | - | - | -
441_19 | 7 |  | 3.5 | [7 empty] | - | - | - | -
449_19 | 7 |  | 3.5 |  |  | 4.136 | 1.43 | endurance fsg40kW142s |  |  | - | - | - | - | - | 5,94-6,645 | 22,3-24,74 | - | -
453_19 | 7 |  | 3.5 |  |  | 4.133 | 1.35 | endurance fsg40kW142s |  |  | - | - | - | - | - | 5,94-6,735 | 22,3-25,08 | - | -
444_20 | 7 |  | 3.5 | [7 empty] | - | - | - | -
441_20 | 7 |  | 3.5 | [7 empty] | - | - | - | -
449_20 | 7 |  | 3.5 |  |  | 4.126 |  | endurance fsg40kW142s |  |  | - | - | - | - | - | 6.567 | 24.44 | - | -
453_20 | 7 |  | 3.5 |  |  | 4.134 |  | endurance fsg40kW142s |  |  | - | - | - | - | - | Διεκοπη |  | - | -
444_21 | 7 |  | 3.5 | [7 empty] | - | - | - | -
441_21 | 7 |  | 3.5 | [7 empty] | - | - | - | -
449_21 | 7 |  | 3.5 |  |  | 4.136 | 1.43 | endurance fsg40kW142s |  |  | - | - | - | - | - | 6.638 | 24.69 | - | -
453_21 | 7 |  | 3.5 |  |  | 4.134 | 1.33 | endurance fsg40kW142s |  |  | - | - | - | - | - | 6.754 | 25.18 | - | -
444_22 | 7 |  | 3.5 | [7 empty] | - | - | - | -
441_22 | 7 |  | 3.5 | [7 empty] | - | - | - | -
449_22 | 7 |  | 3.5 |  |  | 4.177 |  | endurance fsg70kW142s |  |  | - | - | - | - | - | 6.905 | 25.56 | - | -
453_22 | 7 |  | 3.5 |  |  | 4.13 |  | endurance fsg70kW142s |  |  | - | - | - | - | - | 6.707 | 24.78 | - | -
444_23 | 7 |  | 3.5 | [7 empty] | - | - | - | -
441_23 | 7 |  | 3.5 | [7 empty] | - | - | - | -
449_23 | 7 |  | 3.5 |  |  | 4.201 | 1.49 | 7 |  | CC | - | - | - | - | - | 7.038 | 26.75 | - | -
453_23 | 7 |  | 3.5 |  |  | 4.201 |  | 7 |  | CC | - | - | - | - | - | 7.191 | 27.38 | - | -
444_24 | 7 |  | 3.5 | [7 empty] | - | - | - | -
441_24 | 7 |  | 3.5 | [7 empty] | - | - | - | -
449_24 | 7 |  | 3.5 |  |  | 4.11 |  | endurance fsg40kW142s |  |  | - | - | - | - | - | 6.42 | 23.81 | - | - | 1 πείραμα με 70kW για θερμικη αναλυση Και 1 με CC 4C και ένα πειραμα με CC 5C και ένα με 4.5C
453_24 | 7 |  | 3.5 |  |  | 4.12 |  | endurance fsg40kW142s |  |  | - | - | - | - | - | 6.567 | 24.41 | - | - | 1 πειραμα με 4.5C CC
444 | A | Vinitial | Ah | Wh | 441 | A | Vinitial | Ah | Wh |  |  |  |  | Capacity (Ah) |  |  | Capacity (Ah)
1C | 7 | 4.201 | 7.447 | 28.42 | 1C | 7 | 4.196 | 7.352 | 28.04 |  |  | Cell | A | Initial | 12th cycle | % | 17th cycle | 23th cycle | %
3C | 21 | 4.2 | 7.443 | 28.01 | 3C | 21 | 4.195 | 7.382 | 27.75 |  | Pulses | 441 | 7 | 7.407 | - | - | - | - | -
5C | 35 | 4.21 | 7.474 | 27.9 | 5C | 35 | 4.2 | 7.412 | 27.64 |  |  | 444 | 7 | 7.423 | 7.276 | 1.98 | 7.021 | - | 5.42
7C | 49 | 4.203 | 7.454 | 27.52 | 7C | 49 | 4.208 | 7.442 | 27.45 |  | Endurance | 449 | 7 | 7.425 | 7.315 | 1.48 | - | 7.038 | 5.21
8C | 56 | 4.202 | 7.387 | 27.15 | 8C | 56 | 4.194 | 7.32 | 26.86 |  |  | 453 | 7 | 7.434 | 7.394 | 0.54 | - | 7.191 | 3.27
9C | 63 | 4.2 | 7.346 | 26.81 | 9C | 63 | 4.202 | 7.241 | 26.46
2C | 14 | 4.196 | 7.331 | 27.76 | 2C | 14 | 4.2 | 7.354 | 27.86
4C | 28 | 4.2 | 7.355 | 27.52 | 4C | 28 | 4.198 | 7.348 | 27.48
6C | 42 | 4.194 | 7.226 | 26.73 | 6C | 42 | 4.197 | 7.243 | 26.8 |  |  |  |  | Internal Resistance (mΩ) |  |  | Internal Resistance (mΩ)
10C | 70 | 4.2 | 7.216 | 25.63 | 10C | 70 | 4.196 | 7.19 | 26.05 |  |  |  | Cell | Initial | 12th cycle | % | 17th cycle | 23th cycle | %
11C | 77 | 4.195 | 7.107 | 25.54 | [7 empty] | Pulses | 441 | 1.29 | - | - | - | - | -
12C | 84 | 4.201 | 7.139 | 25.64 | [8 empty] | 444 | 1.28 | 1.44 | 12.5 | 1.55 | - | 21.1
13C | 91 | 4.19 | 6.826 | 24.29 | [7 empty] | Endurance | 449 | 1.29 | 1.32 | 2.325581 | - | 1.49 | 15.50388
14C | 98 | 4.203 | 6.68 | 23.75 | [8 empty] | 453 | 1.28 | 1.29 | 0.78125 | - | 1.35 | 5.46875
[8 empty] | Type | Cell | Cycles | R0-initial | R0 | % | Note
[8 empty] | Pulses | 441 | 8 | 1.29 | 1.38 | 6.976744 | *After 9C
449 | Vinitial | Ah | Wh | T (C) | Ah (3V) | Wh (3V) |  | Pulses | 444 | 6 | 1.28 | 1.34 | 4.6875 | *Before 9C
2C average | 4.147 | 5.94 | 22.4 | 40-43 | 7 | 26.1 |  | Endurance | 449 | 9 | 1.29 | 1.32 | 2.325581 | *Iav=2C
[8 empty] | Endurance | 453 | 8 | 1.28 | 1.28 | 0 | *Iav=2C